## 总体描述
产品报告
产品 |  | SZH55D 1 |  |  | 订单号 |  | 129014
卷号 |  | 1 | 扫描次数 |  | 28 | 生产长度(m) |  | 1338.6
生产时间 |  | 2019-03-14 15:26 |  |  | 至 | 2019-03-15 02:09
目标值(um) |  | 93 | 公差(%) |  | 10 | 公差(um) |  | 9.3
规格上限(um) |  | 102.3 | 规格下限(um) |  | 83.7 | 规格内(%) |  | 34.4
平均值(um) |  | 101.8858 | 2σ(%) |  | 9.922503 | 2σ(um) |  | 10.10962
CPK |  | 0.02731619
平均(um) | 101.8858 | 2σ(um) | 0.02820976 | 最小(um) | 101.8641 | 最大(um) | 101.9382
横向平均值
平均(um) | 101.8858 | 2σ(um) | 10.21794 | 最小(um) | 92.4086 | 最大(um) | 112.0463
平均(um) | 101.9 | 2σ(um) | 20 | 统计数 | 1232

## 扫描数据
开始时间 | 结束时间 | 目标值(um) | 公差(%) | 公差(um) | 斜率补偿 | 平移补偿 | 纵向位置(m) | 生产速度(m/min) | 拉伸前速度(m/min) | 膜宽度(mm) | 数据范围开始 | 数据范围结束 | 平均值(um) | 2σ(%) | 螺丝1(um) | 螺丝2(um) | 螺丝3(um) | 螺丝4(um) | 螺丝5(um) | 螺丝6(um) | 螺丝7(um) | 螺丝8(um) | 螺丝9(um) | 螺丝10(um) | 螺丝11(um) | 螺丝12(um) | 螺丝13(um) | 螺丝14(um) | 螺丝15(um) | 螺丝16(um) | 螺丝17(um) | 螺丝18(um) | 螺丝19(um) | 螺丝20(um) | 螺丝21(um) | 螺丝22(um) | 螺丝23(um) | 螺丝24(um) | 螺丝25(um) | 螺丝26(um) | 螺丝27(um) | 螺丝28(um) | 螺丝29(um) | 螺丝30(um) | 螺丝31(um) | 螺丝32(um) | 螺丝33(um) | 螺丝34(um) | 螺丝35(um) | 螺丝36(um) | 螺丝37(um) | 螺丝38(um) | 螺丝39(um) | 螺丝40(um) | 螺丝41(um) | 螺丝42(um) | 螺丝43(um) | 螺丝44(um) | 螺丝45(um) | 螺丝46(um) | 螺丝47(um) | 螺丝48(um) | 螺丝49(um) | 螺丝50(um) | 螺丝51(um) | 螺丝52(um) | 螺丝53(um) | 螺丝54(um) | 螺丝55(um) | 螺丝56(um) | 螺丝57(um) | 螺丝58(um) | 螺丝59(um) | 螺丝60(um) | 螺丝61(um) | 螺丝62(um) | 螺丝63(um) | 螺丝64(um) | 螺丝65(um) | 螺丝66(um) | 螺丝67(um) | 螺丝68(um) | 螺丝69(um) | 螺丝70(um) | 螺丝71(um) | 螺丝72(um) | 螺丝73(um) | 螺丝74(um) | 螺丝75(um) | 螺丝76(um) | 螺丝77(um) | 螺丝78(um) | 螺丝79(um) | 螺丝80(um) | 螺丝81(um) | 螺丝82(um) | 样品0AD | 螺丝宽度(mm) | 总螺丝数 | 左不工作螺丝数 | 右不工作螺丝数 | 收缩率(%) | 中心偏移(mm)
2022-05-27 23:14 | 2022-05-27 23:14 | 93 | 10 | 9.3 | 1.45 | 0 | 43.33 | 23 | 10 | 1281 | 20 | 63 | 101.9382 | 10.20976 | [13 empty] | -0.76 | 2.4 | 61.23 | 128.49 | 166.21 | 142.53 | 110.73 | 104.28 | 103.14 | 103.96 | 104.72 | 100.82 | 97.02 | 96.34 | 101.27 | 102.55 | 103.08 | 103.64 | 105.8 | 104.91 | 101.35 | 100.9 | 105.93 | 108.96 | 107.75 | 100.47 | 93.61 | 92.51 | 95.95 | 97.78 | 95.17 | 91.96 | 97.43 | 104.89 | 106.95 | 101.49 | 94.39 | 95.25 | 103.2 | 110.7 | 112.56 | 106.11 | 100.13 | 98.66 | 103.88 | 109.23 | 108.42 | 102.42 | 95.76 | 99.21 | 127.4 | 170.24 | 142.15 | 81.77 | 8.1 | -0.14 | 1 | 1.58 | 1.71 | 1.75 | 1.77 | 1.87 | 2 | 2.07 | 2.09 | 2.01 | 1.91 | 1.8 | 1.77 | 56718 | 25.4 | 82 | 1 | 1 | 0 | 0
2022-05-27 23:14 | 2022-05-27 23:15 | 93 | 10 | 9.3 | 1.45 | 0 | 7.91 | 23 | 10 | 1279 | 20 | 63 | 101.8734 | 10.14221 | [12 empty] | 0.18 | -0.54 | 3.15 | 65.09 | 130.54 | 166.605 | 140.485 | 110.445 | 104.555 | 103.27 | 104.11 | 104.54 | 100.73 | 96.75 | 96.745 | 101.365 | 102.64 | 102.89 | 103.545 | 105.735 | 104.68 | 101.17 | 100.985 | 106.1 | 108.845 | 107.51 | 100.04 | 93.41 | 92.265 | 95.78 | 97.83 | 95.41 | 92.075 | 97.29 | 104.66 | 106.89 | 101.455 | 94.29 | 95.47 | 103.365 | 110.825 | 112.28 | 105.775 | 99.805 | 98.545 | 103.98 | 109.115 | 108.085 | 101.94 | 95.625 | 99.615 | 129.875 | 170.385 | 140.095 | 77.65 | 6.235 | -0.22 | 0.925 | 1.49 | 1.62 | 1.65 | 1.67 | 1.705 | 2 | 2.07 | 2.09 | 2.01 | 1.91 | 1.8 | 1.77 | 56718 | 25.4 | 82 | 1 | 1 | 0 | 0
2022-05-27 23:15 | 2022-05-27 23:15 | 93 | 10 | 9.3 | 1.45 | 0 | 13.19 | 23 | 10 | 1278 | 20 | 63 | 101.8912 | 10.11465 | [12 empty] | 0.27 | -0.4466667 | 2.716667 | 63.83 | 129.2133 | 165.61 | 140.3633 | 110.3333 | 104.3967 | 103.1733 | 104.0933 | 104.4933 | 100.7467 | 96.80333 | 96.85 | 101.36 | 102.6467 | 102.9933 | 103.6833 | 105.8267 | 104.6333 | 101.18 | 101.0333 | 106.2267 | 108.96 | 107.5667 | 100.09 | 93.47667 | 92.46333 | 95.78333 | 97.79333 | 95.25667 | 92.09333 | 97.52667 | 104.62 | 106.9133 | 101.23 | 94.32667 | 95.49 | 103.3267 | 110.8167 | 112.2367 | 105.8167 | 99.84333 | 98.59667 | 104.06 | 109.1933 | 108.1133 | 101.9 | 95.61333 | 99.63333 | 130.0633 | 169.6733 | 138.9467 | 76.36667 | 5.803333 | -0.21 | 0.9366667 | 1.506667 | 1.63 | 1.676667 | 1.686667 | 1.72 | 1.845 | 2.07 | 2.09 | 2.01 | 1.91 | 1.8 | 1.77 | 56718 | 25.4 | 82 | 1 | 1 | 0 | 0
2022-05-27 23:15 | 2022-05-27 23:15 | 93 | 10 | 9.3 | 1.45 | 0 | 18.46 | 23 | 10 | 1278 | 20 | 63 | 101.8802 | 10.10779 | [12 empty] | 0.36 | -0.355 | 3.0575 | 65.0925 | 130.0375 | 165.9325 | 139.8925 | 110.28 | 104.4875 | 103.2025 | 104.145 | 104.475 | 100.7575 | 96.735 | 96.9375 | 101.3975 | 102.67 | 102.92 | 103.62 | 105.78 | 104.5925 | 101.13 | 101.035 | 106.2375 | 108.9075 | 107.495 | 99.9675 | 93.3975 | 92.37 | 95.7475 | 97.8325 | 95.345 | 92.1475 | 97.45 | 104.61 | 106.88 | 101.285 | 94.3125 | 95.585 | 103.4475 | 110.9075 | 112.2225 | 105.74 | 99.7575 | 98.5625 | 104.07 | 109.16 | 108.0375 | 101.7875 | 95.585 | 99.7175 | 130.645 | 169.9075 | 138.7475 | 75.6825 | 5.4525 | -0.2275 | 0.9275 | 1.5075 | 1.625 | 1.6625 | 1.655 | 1.6925 | 1.845 | 2.07 | 2.09 | 2.01 | 1.91 | 1.8 | 1.77 | 56718 | 25.4 | 82 | 1 | 1 | 0 | 0
2022-05-27 23:15 | 2022-05-27 23:15 | 93 | 10 | 9.3 | 1.45 | 0 | 23.36 | 23 | 10 | 1278 | 20 | 63 | 101.8787 | 10.06962 | [12 empty] | 0.35 | -0.245 | 2.92 | 65.1275 | 129.575 | 165.2925 | 139.2875 | 110.1075 | 104.42 | 103.14 | 104.175 | 104.3825 | 100.745 | 96.6925 | 97.1175 | 101.415 | 102.695 | 102.9375 | 103.685 | 105.8325 | 104.53 | 101.105 | 101.1 | 106.3675 | 108.9675 | 107.4825 | 99.8875 | 93.395 | 92.4325 | 95.72 | 97.83 | 95.325 | 92.2025 | 97.615 | 104.54 | 106.9 | 101.12 | 94.3275 | 95.6475 | 103.4475 | 110.9175 | 112.1275 | 105.685 | 99.705 | 98.5525 | 104.1475 | 109.1825 | 107.9875 | 101.6575 | 95.5675 | 99.845 | 131.395 | 169.405 | 137.36 | 73.695 | 4.6575 | -0.225 | 0.9275 | 1.4975 | 1.6175 | 1.66 | 1.6825 | 1.7025 | 1.85 | [6 empty] | 56718 | 25.4 | 82 | 1 | 1 | 0 | 0
2022-05-27 23:15 | 2022-05-27 23:16 | 93 | 10 | 9.3 | 1.45 | 0 | 28.64 | 23 | 10 | 1279 | 20 | 63 | 101.8961 | 10.04028 | [12 empty] | 0.41 | -0.1925 | 2.4325 | 63.1425 | 128.03 | 164.4275 | 139.78 | 110.1425 | 104.285 | 103.08 | 104.1375 | 104.4075 | 100.83 | 96.8425 | 97.0825 | 101.3425 | 102.6175 | 103.0125 | 103.7625 | 105.88 | 104.5325 | 101.1325 | 101.065 | 106.3675 | 109.015 | 107.5725 | 100.0425 | 93.4825 | 92.5825 | 95.6925 | 97.8475 | 95.24 | 92.2625 | 97.7675 | 104.545 | 106.94 | 101.0225 | 94.405 | 95.68 | 103.4325 | 110.915 | 112.115 | 105.7375 | 99.7425 | 98.53 | 104.0775 | 109.17 | 108.02 | 101.7275 | 95.5975 | 99.745 | 130.8175 | 168.815 | 137.0625 | 73.875 | 4.815 | -0.23 | 0.9275 | 1.5025 | 1.61 | 1.665 | 1.6975 | 1.74 | 1.793333 | [6 empty] | 56718 | 25.4 | 82 | 1 | 1 | 0 | 0
2022-05-27 23:16 | 2022-05-27 23:16 | 93 | 10 | 9.3 | 1.45 | 0 | 33.91 | 23 | 10 | 1280 | 20 | 63 | 101.8781 | 9.994581 | [12 empty] | 0.3525 | -0.265 | 3.7825 | 67.1225 | 130.5675 | 165.33 | 138.0975 | 109.86 | 104.215 | 103.06 | 104.1475 | 104.365 | 100.68 | 96.6575 | 97.2 | 101.4675 | 102.6425 | 102.865 | 103.7 | 105.885 | 104.4825 | 101.05 | 101.1825 | 106.465 | 108.9625 | 107.32 | 99.7025 | 93.38 | 92.48 | 95.7175 | 97.85 | 95.255 | 92.445 | 97.775 | 104.685 | 106.7525 | 100.915 | 94.3375 | 95.9175 | 103.73 | 111.0475 | 112.0175 | 105.5725 | 99.65 | 98.6375 | 104.3375 | 109.2175 | 107.8525 | 101.44 | 95.565 | 100.1475 | 132.7975 | 169.3275 | 136.3975 | 71.655 | 4.045 | -0.175 | 0.9525 | 1.5125 | 1.6375 | 1.69 | 1.735 | 1.7625 | 1.845 | [6 empty] | 56718 | 25.4 | 82 | 1 | 1 | 0 | 0
2022-05-27 23:16 | 2022-05-27 23:16 | 93 | 10 | 9.3 | 1.45 | 0 | 39.19 | 23 | 10 | 1279 | 20 | 63 | 101.8833 | 9.99231 | [12 empty] | 0.3275 | -0.2775 | 3.7675 | 67.1325 | 130.585 | 165.35 | 138.0775 | 109.8575 | 104.2225 | 103.08 | 104.14 | 104.335 | 100.6625 | 96.6425 | 97.21 | 101.4875 | 102.6725 | 102.9075 | 103.72 | 105.91 | 104.4875 | 101.08 | 101.2125 | 106.4975 | 108.9725 | 107.32 | 99.68 | 93.385 | 92.48 | 95.745 | 97.875 | 95.2775 | 92.445 | 97.755 | 104.6625 | 106.7475 | 100.905 | 94.33 | 95.9075 | 103.73 | 111.0525 | 112.0175 | 105.5725 | 99.67 | 98.6425 | 104.34 | 109.2 | 107.8425 | 101.4425 | 95.57 | 100.1725 | 132.79 | 169.3225 | 136.3875 | 71.6575 | 4.0375 | -0.18 | 0.9425 | 1.4925 | 1.625 | 1.6925 | 1.7575 | 1.785 | 1.845 | [6 empty] | 56718 | 25.4 | 82 | 1 | 1 | 0 | 0
2022-05-27 23:16 | 2022-05-27 23:16 | 93 | 10 | 9.3 | 1.45 | 0 | 44.46 | 23 | 10 | 1279 | 20 | 63 | 101.8714 | 10.02045 | [12 empty] | 0.2975 | -0.29 | 4.2925 | 69.0875 | 132.085 | 166.1875 | 137.58 | 109.8175 | 104.325 | 103.1175 | 104.15 | 104.29 | 100.5875 | 96.49 | 97.235 | 101.545 | 102.7325 | 102.8425 | 103.6625 | 105.8925 | 104.4675 | 101.04 | 101.2275 | 106.5125 | 108.9225 | 107.2425 | 99.55 | 93.3 | 92.3475 | 95.75 | 97.8675 | 95.3375 | 92.4125 | 97.5575 | 104.665 | 106.6775 | 101.0425 | 94.28 | 95.985 | 103.85 | 111.13 | 112.005 | 105.485 | 99.61 | 98.695 | 104.45 | 109.2475 | 107.7975 | 101.3525 | 95.5475 | 100.3 | 133.4075 | 169.9575 | 136.7475 | 71.54 | 3.9175 | -0.16 | 0.9475 | 1.4975 | 1.6225 | 1.6925 | 1.725 | 1.7525 | 1.685 | [6 empty] | 56718 | 25.4 | 82 | 1 | 1 | 0 | 0
2022-05-27 23:16 | 2022-05-27 23:16 | 93 | 10 | 9.3 | 1.45 | 0 | 49.36 | 23 | 10 | 1279 | 20 | 63 | 101.8641 | 10.05002 | [12 empty] | 0.2925 | -0.2875 | 4.79 | 71.05 | 133.6075 | 167.0875 | 137.1275 | 109.7925 | 104.4325 | 103.15 | 104.1925 | 104.26 | 100.5175 | 96.345 | 97.2875 | 101.6425 | 102.8225 | 102.7975 | 103.5975 | 105.8675 | 104.4875 | 101.03 | 101.2825 | 106.5275 | 108.91 | 107.16 | 99.39 | 93.2 | 92.225 | 95.785 | 97.8325 | 95.4275 | 92.435 | 97.5225 | 104.68 | 106.5875 | 101.045 | 94.1825 | 95.9125 | 103.87 | 111.11 | 112.0375 | 105.435 | 99.58 | 98.7325 | 104.55 | 109.3025 | 107.81 | 101.3175 | 95.54 | 100.41 | 133.9625 | 170.53 | 137.0375 | 71.39 | 3.78 | -0.1525 | 0.9425 | 1.4975 | 1.645 | 1.705 | 1.715 | 1.7175 | 1.6 | [6 empty] | 56718 | 25.4 | 82 | 1 | 1 | 0 | 0
2022-05-27 23:16 | 2022-05-27 23:17 | 93 | 10 | 9.3 | 1.45 | 0 | 54.64 | 23 | 10 | 1280 | 20 | 63 | 101.8898 | 10.04304 | [12 empty] | 0.3125 | -0.295 | 5.0025 | 71.2525 | 133.4 | 166.59 | 136.625 | 109.665 | 104.3875 | 103.1575 | 104.2225 | 104.28 | 100.51 | 96.365 | 97.36 | 101.69 | 102.8525 | 102.89 | 103.7275 | 105.9625 | 104.47 | 100.9825 | 101.4025 | 106.6675 | 109.035 | 107.14 | 99.32 | 93.1575 | 92.26 | 95.7475 | 97.8525 | 95.3025 | 92.6275 | 97.695 | 104.915 | 106.5225 | 100.99 | 94.1225 | 96 | 103.88 | 111.165 | 111.9675 | 105.3825 | 99.5325 | 98.7675 | 104.665 | 109.3725 | 107.735 | 101.2125 | 95.5325 | 100.6575 | 134.535 | 169.375 | 135.3325 | 69.305 | 3.3825 | -0.1125 | 0.985 | 1.5275 | 1.6525 | 1.7 | 1.7025 | 1.715 | 1.6 | [6 empty] | 56718 | 25.4 | 82 | 1 | 1 | 0 | 0
2022-05-27 23:17 | 2022-05-27 23:17 | 93 | 10 | 9.3 | 1.45 | 0 | 59.91 | 23 | 10 | 1281 | 20 | 63 | 101.8791 | 10.00964 | [12 empty] | 0.3625 | -0.2675 | 4.4775 | 69.2425 | 131.835 | 165.73 | 137.14 | 109.725 | 104.2725 | 103.11 | 104.2025 | 104.33 | 100.5825 | 96.4975 | 97.3025 | 101.5825 | 102.7575 | 102.9125 | 103.7825 | 105.975 | 104.5 | 101.0175 | 101.3925 | 106.645 | 109.0725 | 107.2 | 99.465 | 93.25 | 92.405 | 95.72 | 97.7775 | 95.195 | 92.5975 | 97.8525 | 104.85 | 106.5475 | 100.8375 | 94.1625 | 95.8825 | 103.665 | 110.9675 | 111.8925 | 105.435 | 99.555 | 98.7125 | 104.57 | 109.345 | 107.7725 | 101.29 | 95.545 | 100.5275 | 133.9125 | 168.74 | 134.9975 | 69.4775 | 3.57 | -0.1125 | 0.9775 | 1.5125 | 1.65 | 1.6925 | 1.7 | 1.69 | 1.6 | [6 empty] | 56718 | 25.4 | 82 | 1 | 1 | 0 | 0
2022-05-27 23:17 | 2022-05-27 23:17 | 93 | 10 | 9.3 | 1.45 | 0 | 65.19 | 23 | 10 | 1279 | 20 | 63 | 101.8918 | 9.982104 | [12 empty] | 0.3725 | -0.2525 | 3.9475 | 67.28 | 130.32 | 164.89 | 137.645 | 109.7725 | 104.175 | 103.0625 | 104.16 | 104.35 | 100.63 | 96.635 | 97.2625 | 101.535 | 102.7125 | 103 | 103.86 | 105.995 | 104.5175 | 101.075 | 101.4075 | 106.645 | 109.115 | 107.2875 | 99.6225 | 93.3475 | 92.55 | 95.705 | 97.7775 | 95.1175 | 92.6125 | 98.0275 | 104.8275 | 106.6075 | 100.71 | 94.2175 | 95.8275 | 103.565 | 110.905 | 111.91 | 105.51 | 99.615 | 98.67 | 104.48 | 109.295 | 107.7825 | 101.3675 | 95.5725 | 100.42 | 133.3125 | 168.1175 | 134.67 | 69.6175 | 3.72 | -0.12 | 0.995 | 1.53 | 1.67 | 1.7 | 1.715 | 1.7075 | 1.663333 | [6 empty] | 56718 | 25.4 | 82 | 1 | 1 | 0 | 0
2022-05-27 23:17 | 2022-05-27 23:17 | 93 | 10 | 9.3 | 1.45 | 0 | 70.46 | 23 | 10 | 1281 | 20 | 63 | 101.8839 | 9.963469 | [12 empty] | 0.36 | -0.3 | 4.0675 | 67.37 | 129.975 | 164.2275 | 137.0175 | 109.5525 | 104.0925 | 102.9975 | 104.16 | 104.3725 | 100.605 | 96.5725 | 97.2975 | 101.555 | 102.755 | 103 | 103.9525 | 106.07 | 104.4875 | 101.04 | 101.4775 | 106.7625 | 109.165 | 107.235 | 99.5275 | 93.38 | 92.5975 | 95.755 | 97.7275 | 95.0025 | 92.6975 | 98.04 | 104.87 | 106.4575 | 100.635 | 94.23 | 95.86 | 103.585 | 110.9075 | 111.895 | 105.5075 | 99.575 | 98.69 | 104.5475 | 109.3075 | 107.6725 | 101.2075 | 95.505 | 100.56 | 133.995 | 167.3325 | 133.13 | 67.5275 | 3.075 | -0.105 | 1.025 | 1.545 | 1.6625 | 1.685 | 1.7175 | 1.7275 | 1.74 | [6 empty] | 56718 | 25.4 | 82 | 1 | 1 | 0 | 0
2022-05-27 23:17 | 2022-05-27 23:18 | 93 | 10 | 9.3 | 1.45 | 0 | 75.36 | 23 | 10 | 1281 | 20 | 63 | 101.8759 | 10.00931 | [12 empty] | 0.3925 | -0.2425 | 2.4775 | 63.1775 | 127.635 | 163.825 | 139.19 | 109.96 | 104.215 | 103.0175 | 104.1425 | 104.385 | 100.7475 | 96.7225 | 97.1075 | 101.385 | 102.7 | 103.045 | 103.89 | 105.97 | 104.59 | 101.1925 | 101.2575 | 106.5175 | 109.0675 | 107.4875 | 99.9175 | 93.5225 | 92.65 | 95.77 | 97.69 | 95.12 | 92.33 | 97.8825 | 104.5125 | 106.725 | 100.8 | 94.3625 | 95.53 | 103.2875 | 110.715 | 112.06 | 105.7025 | 99.7 | 98.5275 | 104.16 | 109.175 | 107.9 | 101.61 | 95.5575 | 99.93 | 131.45 | 167.9925 | 135.5175 | 71.865 | 4.2675 | -0.1775 | 0.9625 | 1.5 | 1.64 | 1.665 | 1.7175 | 1.72 | 1.8 | [6 empty] | 56718 | 25.4 | 82 | 1 | 1 | 0 | 0
2022-05-27 23:18 | 2022-05-27 23:18 | 93 | 10 | 9.3 | 1.45 | 0 | 80.64 | 23 | 10 | 1279 | 20 | 63 | 101.8849 | 10.00739 | [12 empty] | 0.3525 | -0.25 | 2.475 | 63.19 | 127.645 | 163.8325 | 139.22 | 109.9575 | 104.2225 | 103.0175 | 104.1625 | 104.3975 | 100.74 | 96.7325 | 97.1225 | 101.4075 | 102.72 | 103.0575 | 103.8975 | 105.9725 | 104.5475 | 101.1425 | 101.21 | 106.5025 | 109.095 | 107.505 | 99.945 | 93.5175 | 92.6675 | 95.7675 | 97.675 | 95.12 | 92.3975 | 97.9725 | 104.555 | 106.705 | 100.775 | 94.3475 | 95.5625 | 103.325 | 110.755 | 112.075 | 105.715 | 99.7175 | 98.5575 | 104.1825 | 109.205 | 107.9075 | 101.5975 | 95.5475 | 99.935 | 131.4625 | 168.0125 | 135.5025 | 71.83 | 4.2 | -0.2075 | 0.9525 | 1.5225 | 1.6525 | 1.6775 | 1.72 | 1.7225 | 1.83 | [6 empty] | 56718 | 25.4 | 82 | 1 | 1 | 0 | 0
2022-05-27 23:18 | 2022-05-27 23:18 | 93 | 10 | 9.3 | 1.45 | 0 | 85.91 | 23 | 10 | 1281 | 20 | 63 | 101.8824 | 9.994666 | [12 empty] | 0.415 | -0.2525 | 3.14 | 65.265 | 128.83 | 164.085 | 138.1175 | 109.7175 | 104.2375 | 103.0125 | 104.2175 | 104.425 | 100.7025 | 96.575 | 97.2025 | 101.465 | 102.7825 | 102.9725 | 103.9125 | 106.0275 | 104.52 | 101.06 | 101.2975 | 106.635 | 109.1125 | 107.3525 | 99.6875 | 93.47 | 92.5725 | 95.75 | 97.625 | 95.1575 | 92.645 | 97.9325 | 104.675 | 106.51 | 100.78 | 94.285 | 95.715 | 103.5075 | 110.8625 | 112.0075 | 105.6375 | 99.6 | 98.6025 | 104.3375 | 109.3025 | 107.8375 | 101.4175 | 95.475 | 100.205 | 132.7375 | 167.835 | 134.3025 | 69.6275 | 3.4575 | -0.1775 | 0.955 | 1.5125 | 1.63 | 1.66 | 1.6925 | 1.6925 | 1.805 | [6 empty] | 56718 | 25.4 | 82 | 1 | 1 | 0 | 0
2022-05-27 23:18 | 2022-05-27 23:18 | 93 | 10 | 9.3 | 1.45 | 0 | 91.19 | 23 | 10 | 1281 | 20 | 63 | 101.8959 | 9.988822 | [12 empty] | 0.4975 | -0.1825 | 2.545 | 63.215 | 127.655 | 163.85 | 139.21 | 109.97 | 104.22 | 103.05 | 104.19 | 104.435 | 100.7825 | 96.7625 | 97.12 | 101.38 | 102.6875 | 103.035 | 103.8875 | 105.98 | 104.54 | 101.1175 | 101.18 | 106.515 | 109.09 | 107.4925 | 99.9225 | 93.5225 | 92.655 | 95.7075 | 97.7375 | 95.2 | 92.525 | 97.95 | 104.6175 | 106.765 | 100.86 | 94.3575 | 95.735 | 103.4275 | 110.8425 | 111.97 | 105.685 | 99.6625 | 98.5025 | 104.1325 | 109.2125 | 107.925 | 101.6025 | 95.53 | 99.935 | 131.475 | 168.0275 | 135.5275 | 71.86 | 4.2275 | -0.2025 | 0.9275 | 1.5075 | 1.6475 | 1.695 | 1.7175 | 1.71 | 1.76 | [6 empty] | 56718 | 25.4 | 82 | 1 | 1 | 0 | 0
2022-05-27 23:18 | 2022-05-27 23:19 | 93 | 10 | 9.3 | 1.45 | 0 | 96.46 | 23 | 10 | 1278 | 20 | 63 | 101.8922 | 10.01242 | [12 empty] | 0.4575 | -0.1775 | 3.1 | 65.2025 | 129.185 | 164.685 | 138.715 | 109.91 | 104.3025 | 103.0675 | 104.185 | 104.4 | 100.73 | 96.6375 | 97.1725 | 101.4625 | 102.7625 | 102.98 | 103.8125 | 105.96 | 104.5125 | 101.0725 | 101.185 | 106.5325 | 109.0425 | 107.4125 | 99.775 | 93.4275 | 92.5075 | 95.7125 | 97.765 | 95.285 | 92.495 | 97.73 | 104.6275 | 106.7125 | 101.0275 | 94.315 | 95.815 | 103.5325 | 110.92 | 111.9875 | 105.6425 | 99.6575 | 98.57 | 104.255 | 109.2675 | 107.935 | 101.5575 | 95.54 | 100.0575 | 132.0825 | 168.6425 | 135.87 | 71.7175 | 4.095 | -0.1675 | 0.9725 | 1.555 | 1.6575 | 1.705 | 1.7125 | 1.725 | 1.76 | [6 empty] | 56718 | 25.4 | 82 | 1 | 1 | 0 | 0
2022-05-27 23:19 | 2022-05-27 23:19 | 93 | 10 | 9.3 | 1.45 | 0 | 101.36 | 23 | 10 | 1278 | 20 | 63 | 101.8882 | 10.0049 | [12 empty] | 0.47 | -0.19 | 3.08 | 65.1775 | 129.165 | 164.6725 | 138.7 | 109.9025 | 104.2875 | 103.0425 | 104.1725 | 104.3875 | 100.7275 | 96.6225 | 97.175 | 101.47 | 102.7675 | 102.985 | 103.8075 | 105.955 | 104.5075 | 101.08 | 101.1875 | 106.5375 | 109.0375 | 107.4175 | 99.76 | 93.42 | 92.475 | 95.695 | 97.77 | 95.3125 | 92.5175 | 97.725 | 104.62 | 106.725 | 101.0475 | 94.3375 | 95.8125 | 103.525 | 110.8925 | 111.9575 | 105.5925 | 99.6325 | 98.56 | 104.26 | 109.2675 | 107.9275 | 101.575 | 95.5425 | 100.0625 | 132.08 | 168.625 | 135.8575 | 71.715 | 4.1275 | -0.1375 | 0.9875 | 1.535 | 1.63 | 1.6825 | 1.6975 | 1.72 | 1.71 | [6 empty] | 56718 | 25.4 | 82 | 1 | 1 | 0 | 0
2022-05-27 23:19 | 2022-05-27 23:19 | 93 | 10 | 9.3 | 1.45 | 0 | 106.63 | 23 | 10 | 1281 | 20 | 63 | 101.8821 | 9.994446 | [12 empty] | 0.3875 | -0.2275 | 3.0625 | 65.1825 | 129.18 | 164.6925 | 138.72 | 109.9125 | 104.2825 | 103.0375 | 104.165 | 104.38 | 100.7075 | 96.61 | 97.18 | 101.5 | 102.7975 | 102.9925 | 103.8175 | 105.955 | 104.5075 | 101.07 | 101.16 | 106.5175 | 109.0375 | 107.4275 | 99.7675 | 93.425 | 92.505 | 95.7075 | 97.755 | 95.2925 | 92.5075 | 97.715 | 104.5775 | 106.695 | 101.0275 | 94.3375 | 95.7825 | 103.495 | 110.85 | 111.945 | 105.58 | 99.655 | 98.57 | 104.2575 | 109.235 | 107.8925 | 101.545 | 95.5475 | 100.0875 | 132.1175 | 168.6275 | 135.8425 | 71.7 | 4.1275 | -0.1325 | 1.0075 | 1.5425 | 1.6375 | 1.7 | 1.735 | 1.79 | 1.71 | [6 empty] | 56718 | 25.4 | 82 | 1 | 1 | 0 | 0
2022-05-27 23:19 | 2022-05-27 23:19 | 93 | 10 | 9.3 | 1.45 | 0 | 111.91 | 23 | 10 | 1280 | 20 | 63 | 101.8763 | 10.02812 | [12 empty] | 0.36 | -0.2675 | 3.555 | 67.145 | 130.71 | 165.5425 | 138.2 | 109.8625 | 104.3975 | 103.0925 | 104.1925 | 104.345 | 100.66 | 96.4875 | 97.235 | 101.5625 | 102.8675 | 102.9225 | 103.74 | 105.9125 | 104.505 | 101.035 | 101.175 | 106.5175 | 108.99 | 107.3475 | 99.625 | 93.3475 | 92.3625 | 95.715 | 97.7475 | 95.37 | 92.485 | 97.56 | 104.5725 | 106.6075 | 101.095 | 94.275 | 95.81 | 103.6325 | 110.96 | 112.025 | 105.5375 | 99.625 | 98.625 | 104.3475 | 109.2675 | 107.8725 | 101.4975 | 95.54 | 100.2075 | 132.7175 | 169.26 | 136.1875 | 71.5525 | 3.98 | -0.1275 | 1.0125 | 1.535 | 1.6225 | 1.6725 | 1.7125 | 1.765 | 1.73 | [6 empty] | 56718 | 25.4 | 82 | 1 | 1 | 0 | 0
2022-05-27 23:19 | 2022-05-27 23:19 | 93 | 10 | 9.3 | 1.45 | 0 | 117.18 | 23 | 10 | 1278 | 20 | 63 | 101.8763 | 10.0108 | [12 empty] | 0.4075 | -0.2525 | 3.0275 | 65.1825 | 129.2075 | 164.7375 | 138.7375 | 109.935 | 104.2975 | 103.0375 | 104.1575 | 104.3725 | 100.705 | 96.6125 | 97.16 | 101.4575 | 102.75 | 102.9575 | 103.7975 | 105.945 | 104.52 | 101.0825 | 101.1725 | 106.5125 | 109.045 | 107.435 | 99.7775 | 93.4275 | 92.5025 | 95.7025 | 97.72 | 95.2925 | 92.51 | 97.775 | 104.545 | 106.645 | 100.9175 | 94.31 | 95.7275 | 103.5275 | 110.8825 | 112.0275 | 105.6025 | 99.6325 | 98.565 | 104.2425 | 109.24 | 107.8775 | 101.5425 | 95.5325 | 100.08 | 132.1025 | 168.6375 | 135.83 | 71.6825 | 4.1025 | -0.1625 | 0.9825 | 1.51 | 1.6325 | 1.68 | 1.735 | 1.78 | 1.77 | [6 empty] | 56718 | 25.4 | 82 | 1 | 1 | 0 | 0
2022-05-27 23:19 | 2022-05-27 23:20 | 93 | 10 | 9.3 | 1.45 | 0 | 122.46 | 23 | 10 | 1280 | 20 | 63 | 101.8698 | 10.02729 | [12 empty] | 0.445 | -0.205 | 3.01 | 65.1675 | 129.6825 | 165.3975 | 139.385 | 110.135 | 104.3725 | 103.0975 | 104.135 | 104.4825 | 100.7125 | 96.655 | 96.9725 | 101.415 | 102.7025 | 102.92 | 103.73 | 105.875 | 104.5725 | 101.0775 | 101.1225 | 106.3875 | 109.01 | 107.445 | 99.8425 | 93.4425 | 92.4375 | 95.785 | 97.72 | 95.325 | 92.4725 | 97.655 | 104.5725 | 106.54 | 101.015 | 94.295 | 95.6625 | 103.4275 | 110.83 | 112.0775 | 105.7125 | 99.69 | 98.5475 | 104.1225 | 109.17 | 107.915 | 101.6575 | 95.58 | 99.9575 | 131.3625 | 169.095 | 137.175 | 73.6275 | 4.865 | -0.1975 | 0.965 | 1.51 | 1.6425 | 1.685 | 1.745 | 1.8025 | 1.845 | [6 empty] | 56718 | 25.4 | 82 | 1 | 1 | 0 | 0
2022-05-27 23:20 | 2022-05-27 23:20 | 93 | 10 | 9.3 | 1.45 | 0 | 127.36 | 23 | 10 | 1280 | 20 | 63 | 101.8823 | 10.06424 | [12 empty] | 0.47 | -0.175 | 2.3475 | 63.06 | 128.455 | 165.12 | 140.475 | 110.3975 | 104.3875 | 103.13 | 104.11 | 104.4825 | 100.8025 | 96.8625 | 96.905 | 101.32 | 102.5825 | 102.98 | 103.7 | 105.84 | 104.6225 | 101.195 | 101.0675 | 106.29 | 108.9975 | 107.565 | 100.07 | 93.4725 | 92.51 | 95.7875 | 97.775 | 95.3025 | 92.2425 | 97.715 | 104.5125 | 106.765 | 101.0125 | 94.3325 | 95.5275 | 103.2725 | 110.7725 | 112.1575 | 105.815 | 99.7675 | 98.47 | 103.945 | 109.115 | 108.06 | 101.8875 | 95.65 | 99.645 | 130.0275 | 169.245 | 138.3575 | 75.8275 | 5.6 | -0.235 | 0.935 | 1.51 | 1.655 | 1.6725 | 1.725 | 1.7525 | 1.883333 | [6 empty] | 56718 | 25.4 | 82 | 1 | 1 | 0 | 0
2022-05-27 23:20 | 2022-05-27 23:20 | 93 | 10 | 9.3 | 1.45 | 0 | 132.63 | 23 | 10 | 1281 | 20 | 63 | 101.8877 | 10.02197 | [12 empty] | 0.44 | -0.1675 | 2.465 | 63.1575 | 128.0875 | 164.5125 | 139.905 | 110.2025 | 104.3 | 103.045 | 104.1175 | 104.5275 | 100.785 | 96.8225 | 96.9425 | 101.355 | 102.61 | 102.965 | 103.7925 | 105.915 | 104.6175 | 101.1625 | 101.165 | 106.4025 | 109.075 | 107.525 | 100 | 93.5125 | 92.5675 | 95.785 | 97.6875 | 95.2175 | 92.4575 | 97.88 | 104.6 | 106.6225 | 100.8775 | 94.325 | 95.6 | 103.33 | 110.7825 | 112.0675 | 105.765 | 99.715 | 98.515 | 104.065 | 109.175 | 107.995 | 101.755 | 95.6175 | 99.8175 | 130.7225 | 168.465 | 136.835 | 73.7925 | 5.01 | -0.1975 | 0.9475 | 1.51 | 1.6425 | 1.68 | 1.7275 | 1.7675 | 1.883333 | [6 empty] | 56718 | 25.4 | 82 | 1 | 1 | 0 | 0
2022-05-27 23:20 | 2022-05-27 23:20 | 93 | 10 | 9.3 | 1.45 | 0 | 137.91 | 23 | 10 | 1284 | 20 | 63 | 101.900625 | 10.01522 | [12 empty] | 0.44 | -0.16 | 2.085 | 61.095 | 126.855 | 163.795 | 140.915 | 110.4575 | 104.455 | 103.075 | 104.08 | 104.65 | 100.87 | 96.8825 | 96.73 | 101.365 | 102.655 | 103.02 | 103.7225 | 105.865 | 104.775 | 101.1925 | 101.1075 | 106.2175 | 109.1275 | 107.6525 | 100.225 | 93.6175 | 92.4275 | 95.805 | 97.6025 | 95.335 | 92.405 | 97.5725 | 104.605 | 106.51 | 101.225 | 94.3675 | 95.8425 | 103.165 | 110.665 | 111.8425 | 105.91 | 99.845 | 98.495 | 103.8975 | 109.11 | 108.08 | 101.925 | 95.67 | 99.5825 | 129.495 | 168.405 | 137.995 | 75.9525 | 5.9825 | -0.2225 | 0.935 | 1.4975 | 1.6275 | 1.6675 | 1.71 | 1.7475 | 1.85 | [6 empty] | 56718 | 25.4 | 82 | 1 | 1 | 0 | 0
2022-05-27 23:20 | 2022-05-27 23:21 | 93 | 10 | 9.3 | 1.45 | 0 | 143.18 | 23 | 10 | 1281 | 20 | 63 | 101.9075 | 10.00338 | [12 empty] | 0.3725 | -0.2175 | 2.1125 | 61.13 | 126.3925 | 163.135 | 140.275 | 110.2575 | 104.3875 | 103.0175 | 104.105 | 104.545 | 100.87 | 96.8575 | 96.91 | 101.3975 | 102.695 | 103.0575 | 103.7925 | 105.93 | 104.715 | 101.195 | 101.16 | 106.345 | 109.16 | 107.6375 | 100.1675 | 93.6025 | 92.5025 | 95.71 | 97.5825 | 95.275 | 92.4375 | 97.7075 | 104.5925 | 106.6025 | 101.1 | 94.3475 | 95.895 | 103.275 | 110.745 | 111.8125 | 105.8375 | 99.8 | 98.5175 | 104.0125 | 109.1725 | 108.0525 | 101.8025 | 95.635 | 99.71 | 130.2575 | 167.965 | 136.67 | 74.0075 | 5.2075 | -0.21 | 0.9575 | 1.52 | 1.6575 | 1.685 | 1.7275 | 1.745 | 1.84 | [6 empty] | 56718 | 25.4 | 82 | 1 | 1 | 0 | 0
[14 empty] | 螺丝号 | 1 | 2 | 3 | 4 | 5 | 6 | 7 | 8 | 9 | 10 | 11 | 12 | 13 | 14 | 15 | 16 | 17 | 18 | 19 | 20 | 21 | 22 | 23 | 24 | 25 | 26 | 27 | 28 | 29 | 30 | 31 | 32 | 33 | 34 | 35 | 36 | 37 | 38 | 39 | 40 | 41 | 42 | 43 | 44 | 45 | 46 | 47 | 48 | 49 | 50 | 51 | 52 | 53 | 54 | 55 | 56 | 57 | 58 | 59 | 60 | 61 | 62 | 63 | 64 | 65 | 66 | 67 | 68 | 69 | 70 | 71 | 72 | 73 | 74 | 75 | 76 | 77 | 78 | 79 | 80 | 81 | 82
[14 empty] | 横向平均值 | #DIV/0! | #DIV/0! | #DIV/0! | #DIV/0! | #DIV/0! | #DIV/0! | #DIV/0! | #DIV/0! | #DIV/0! | #DIV/0! | #DIV/0! | #DIV/0! | 0.3761111 | -0.2764881 | 3.18881 | 65.335625 | 129.5338 | 165.0483 | 138.979 | 110.0235 | 104.3183 | 103.0886 | 104.1474 | 104.422 | 100.7124 | 96.67467 | 97.07723 | 101.4499 | 102.7088 | 102.9621 | 103.7585 | 105.9112 | 104.5654 | 101.1092 | 101.184 | 106.4422 | 109.0249 | 107.428 | 99.82991 | 93.42497 | 92.47539 | 95.74994 | 97.76164 | 95.25952 | 92.4086 | 97.71702 | 104.6502 | 106.6965 | 101.0087 | 94.3039 | 95.72973 | 103.4937 | 110.8872 | 112.0463 | 105.6607 | 99.69539 | 98.59354 | 104.2276 | 109.2233 | 107.9324 | 101.6084 | 95.57467 | 100.0062 | 131.7499 | 168.9273 | 136.6618 | 72.78452 | 4.565744 | -0.1758929 | 0.961131 | 1.516667 | 1.641161 | 1.683899 | 1.714435 | 1.740268 | 1.788869 | 2.07 | 2.09 | 2.01 | 1.91 | 1.8 | 1.77

## 厚度直方图
厚度(um) | 数量 | 频数(%) | 正态分布(%) | 2σ(um) | 平均(um) | 统计数
91 | 1 | 0.08116883 | 0.7412582 | 10 | 101.9 | 1232
92 | 55 | 4.464286 | 1.123663
93 | 28 | 2.272727 | 1.636556
94 | 28 | 2.272727 | 2.290096
95 | 111 | 9.00974 | 3.078966
96 | 37 | 3.003247 | 3.977262
97 | 74 | 6.006494 | 4.93619
98 | 30 | 2.435065 | 5.886101
99 | 61 | 4.951299 | 6.743599
100 | 66 | 5.357143 | 7.423078
101 | 124 | 10.06494 | 7.85063
102 | 49 | 3.977273 | 7.97725
103 | 97 | 7.873377 | 7.788075
104 | 163 | 13.23052 | 7.305253
105 | 54 | 4.383117 | 6.583679
106 | 58 | 4.707792 | 5.700727
107 | 48 | 3.896104 | 4.742639
108 | 19 | 1.542208 | 3.790863
109 | 62 | 5.032468 | 2.911283
110 | 34 | 2.75974 | 2.148122
111 | 15 | 1.217532 | 1.522865
112 | 18 | 1.461039 | 1.037272